## Tabelle1
method | material | material_number | batch_number | solids_oven1 | solids_oven2 | solids_smart | drying_time | ew
Wasser120 | Alberdingk AC2403 | 704555 | 377093 | 47.1 | 47.01 | 47.29 | 0 | 0
ASS | Bayhydur Ultra 2655 | 703082 | 377222 | 99.64 | 99.71 | 99.31 | 0 | 0
Pigment | Calcium.Carb.U1 S2/Socal. | 706257 | 377225 | 0.14 | 0.12 | 0.27 | 0 | 0
Wasser120 | Lipaton SB 5521 | 710149 | 377340 | 50.15 | 50.17 | 50.23 | 0 | 0
ASS | Epoxy Hardener Clear 03FT5/M | 540008 | 2105121 | 41.17 | 41.25 | 41.37 | 5 | 1.3896
ASS | Härter 25 | 529284 | 2108339 | 66.98 | 66.94 | 66.59 | 7 | 1.8586
ASS | PU Härter H2 | 401277 | 2048233 | 77.75 | 77.58 | 76.54 | 0 | 0
Wasser120 | Alkyd Aqua Typ 33 | 706319 | 377427 | 42.41 | 42.47 | 43.05 | 0 | 0
Pigment | Ethylcellulose N10 | 706484 | 377491 | 0.34 | 0.37 | 0.69 | 0 | 0
ASS | EP Härter 61 Fast 101 | 522933 | 2109630 | 43.31 | 43.64 | 46.33 | 6 | 1.2077
Pigment | Luzenac E15 | 703486 | 377645 | 0.06 | 0.05 | 0.23 | 0 | 0
ASS | Aliph. Isocyanat 75%/BuAc! | 700717 | 377671 | 74.99 | 75.23 | 74.75 | 0 | 0
Kunstharz | Aliph. Isocyanat 75%/BuAc! | 700717 | 377671 | 74.99 | 75.23 | 74.24 | 0 | 0
ASS | Aliph. Isocyanat 75%/BuAc! | 700717 | 377672 | 75.02 | 75.06 | 74.8 | 0 | 0
Kunstharz | Aliph. Isocyanat 75%/BuAc! | 700717 | 377672 | 75.02 | 75.06 | 74.69 | 0 | 0
ASS | Basonat HI 190 B_S NG | 710053 | 377670 | 89.63 | 89.93 | 90.49 | 0 | 0
Kunstharz | Basonat HI 190 B_S NG | 710053 | 377670 | 89.63 | 89.93 | 89.28 | 0 | 0
ASS | Basonat HI 190 B_S NG | 710053 | 377669 | 89.95 | 89.98 | 89.57 | 0 | 0
Kunstharz | Basonat HI 190 B_S NG | 710053 | 377669 | 89.95 | 89.98 | 89.45 | 0 | 0
Pigment | Calziumcarbonat 5 @ | 706757 | 377710 | 0.09 | 0.07 | 0.08 | 0 | 0
Pigment | Calziumcarbonat 5 @ | 706757 | 377711 | 0.09 | 0.07 | 0.12 | 0 | 0
Wasser120 | Beckopox EP 386W/52WA! | 700328 | 377708 | 52.86 | 52.9 | 53 | 0 | 0
Wasser120 | Beckopox EP 386W/52WA! | 700328 | 377709 | 53.39 | 53.42 | 53.54 | 0 | 0
Pigment | Calziumcarbonat 5 (Big Bag 1000) | 706793 | 377745 | 0.06 | 0.06 | 0.1 | 0 | 0
Pigment | Calziumcarbonat 5 (Big Bag 1000) | 706793 | 377746 | 0.05 | 0.06 | 0.13 | 0 | 0
Pigment | Microglimmer W1 | 706267 | 377796 | 0.2 | 0.22 | 0.35 | 0 | 0
Pigment | Microglimmer W1 | 706267 | 377797 | 0.14 | 0.16 | 0.32 | 0 | 0
Wasser120 | Joncryl Pro 1555 | 710025 | 377875 | 45.46 | 45.41 | 45.72 | 0 | 0
ASS | Desmodur L 67 BA | 706333 | 377921 | 69.76 | 69.61 | 69.16 | 0 | 0
Kunstharz | Desmodur L 67 BA | 706333 | 377921 | 69.76 | 69.61 | 69.16 | 0 | 0
ASS | Joncryl 507 | 710146 | 377922 | 81.24 | 81.15 | 80.99 | 0 | 0
Kunstharz | Joncryl 508 | 710146 | 377922 | 81.24 | 81.15 | 80.7 | 0 | 0
Wasser120 | Neocryl XK 87 | 704489 | 377933 | 50.23 | 50.19 | 50.38 | 0 | 0
ASS | Domalkyd 1482-55 U | 40984402 | 377992 | 56.46 | 56.48 | 56.06 | 0 | 0
Kunstharz | Domalkyd 1482-55 U | 40984402 | 377992 | 56.46 | 56.48 | 54.93 | 0 | 0
Wasser120 | Alkyd Aqua Typ 44 | 706320 | 378055 | 41.07 | 41.2 | 41.61 | 0 | 0
ASS | Härter 27 | 529285 | 2108340 | 80.34 | 80.19 | 80.21 | 0 | 0
Kunstharz | Härter 27 | 529285 | 2108340 | 80.34 | 80.19 | 79.77 | 0 | 0
ASS | Domacryl 840 52T | 41927507 | 378050 | 53.31 | 54.15 | 57.61 | 0 | 0
Kunstharz | Domacryl 840 52T | 41927507 | 378050 | 53.31 | 54.15 | 55.68 | 0 | 0
ASS | Domacryl 856 60T | 47939408 | 378051 | 61.52 | 61.28 | 62.94 | 0 | 0
Kunstharz | Domacryl 856 60T | 47939408 | 378051 | 61.52 | 61.28 | 62.22 | 0 | 0
ASS | EP-Haerter 453 | 481850 | 2048239 | 49.01 | 49.03 | 48.59 | 0 | 0
Kunstharz | EP-Haerter 453 | 481850 | 2048239 | 49.01 | 49.03 | 48.47 | 0 | 0
ASS | Macrynal VSM 2155/60 | 704368 | 376258 | 62.59 | 62.29 | 62.26 | 10 | 1.6957
ASS | Macrynal VSM 2155/60 | 704368 | 376258 | 62.59 | 62.29 | 66.42 | 10 | 2.6175
Kunstharz | Macrynal VSM 2155/60 | 704368 | 376258 | 62.59 | 62.29 | 58.52 | 10 | 2.4905
LM120 | Macrynal VSM 2155/60 | 704368 | 376258 | 62.59 | 62.29 | 60.91 | 10 | 2.3752
ASS | Epoxidbindemittel | 700919 | 352140 | 76.37 | 76.26 | 76.41 | 8 | 1.2902
ASS | Epoxidbindemittel | 700919 | 352140 | 76.37 | 76.26 | 75.11 | 9 | 1.5639
ASS | Epoxidbindemittel | 700919 | 352140 | 76.37 | 76.26 | 77.1 | 10 | 2.649
Kunstharz | Epoxidbindemittel | 700919 | 352140 | 76.37 | 76.26 | 74.05 | 7 | 1.4028
LM120 | Epoxidbindemittel | 700919 | 352140 | 76.37 | 76.26 | 78.35 | 10 | 3.1451
ASS | Valirex Mn 8% Neo Ester | 710246 | 378190 | 94.37 | 94.83 | 98.82 | 0 | 0
Kunstharz | Valirex Mn 8% Neo Ester | 710246 | 378190 | 94.37 | 94.83 | 96.48 | 0 | 0
ASS | Ftalon 60/70 ABT | 710127 | 378189 | 72.15 | 68.47 | 72.58 | 0 | 0
Kunstharz | Ftalon 60/70 ABT | 710127 | 378189 | 72.15 | 68.47 | 71.68 | 0 | 0
Pigment | Aktisil AM | 710276 | 378203 | 0.21 | 0.22 | 0.3 | 0 | 0
ASS | Desmodur N75% MPA/X | 701026 | 88828085 | 75.16 | 75.14 | 74.71 | 0 | 0
Kunstharz | Desmodur N75% MPA/X | 701026 | 88828085 | 75.16 | 75.14 | 74.55 | 0 | 0
ASS | Epoxibindemittel | 700919 | 378495 | 76.64 | 76.89 | 77.71 | 0 | 0
Kunstharz | Epoxibindemittel | 700919 | 378495 | 76.64 | 76.89 | 75.66 | 0 | 0
Pigment | Dolomitmehl | 706760 | 378363 | 0.02 | 0.02 | 0.12 | 0 | 0
Pigment | Calziumcarbonat 5 @ | 706757 | 378416 | 0.09 | 0.09 | 0.09 | 0 | 0
Pigment | Calziumcarbonat 5 @ | 706757 | 378417 | 0.09 | 0.07 | 0.16 | 0 | 0
ASS | BSG Barrierelack GBO Art.Nr.:HC1005 | 522818 | 2101314 | 98.36 | 97.89 | 91.98 | 0 | 0
Kunstharz | BSG Barrierelack GBO Art.Nr.:HC1006 | 522818 | 2101314 | 98.36 | 97.89 | 90.85 | 0 | 0
ASS | Remoplast Rapid Härter | 439546 | 2113816 | 53.87 | 53.74 | 54.52 | 0 | 0
Kunstharz | Remoplast Rapid Härter | 439546 | 2113816 | 53.87 | 53.74 | 53.96 | 0 | 0
ASS | Synthalat DRS 05-117 | 704439 | 378789 | 78.28 | 78.04 | 78.09 | 9 | 2.7186
Kunstharz | Synthalat DRS 05-118 | 704439 | 378789 | 78.28 | 78.04 | 76.22 | 0 | 0
Wasser120 | Uradil SZ 255 G3Z-65 | 706366 | 368814 | 69.4 | 69.35 | 73.72 | 0 | 0
Wasser120 | Uradil SZ 255 G3Z-66 | 706367 | 368814 | 69.4 | 69.35 | 67.75 | 0 | 0
ASS | MACRYNAL VSM 2155/60 EPAC | 704368 | 379624 | 62.84 | 62.26 | 55.11 | 10 | 1.8641
ASS | MACRYNAL VSM 2155/60 EPAC | 704368 | 379624 | 62.84 | 62.26 | 64.11 | 7 | 1.1965
ASS | MACRYNAL VSM 2155/60 EPAC | 704368 | 379624 | 62.84 | 62.26 | 73.66 | 10 | 2.2884
LM120 | MACRYNAL VSM 2155/60 EPAC | 704368 | 379624 | 62.84 | 62.26 | 59.49 | 4 | 1.0156
Kunstharz | MACRYNAL VSM 2155/60 EPAC | 704368 | 379624 | 62.84 | 62.26 | 55.91 | 3 | 1.0036
ASS | EPOXIBINDEMITTEL | 700919 | 379595 | 76.01 | 76.36 | 72.47 | 6 | 1.1215
ASS | EPOXIBINDEMITTEL | 700919 | 379595 | 76.01 | 76.36 | 74.26 | 8 | 1.2964
LM120 | EPOXIBINDEMITTEL | 700919 | 379595 | 76.01 | 76.36 | 75.14 | 4 | 0.9798
ASS | ALIPH.ISOCYANAT 75%/BuAc! @ | 700717 | 379058 | 75.08 | 75.13 | 74.19 | 4 | 1.0948
ASS | ALIPH.ISOCYANAT 75%/BuAc! @ | 700717 | 379058 | 75.08 | 75.13 | 74.36 | 4 | 1.1249
ASS | ALIPH.ISOCYANAT 75%/BuAc! @ | 700717 | 379058 | 75.08 | 75.13 | 74.39 | 4 | 1.0656
Wasser120 | Alkyd Aqua Typ 44 @ | 706320 | 378055 | 42.61 | 42.65 | 42.96 | 3 | 1.202
Wasser120 | Alkyd Aqua Typ 44 @ | 706320 | 378055 | 42.61 | 42.65 | 43.01 | 3 | 1.3221
Wasser120 | Alkyd Aqua Typ 44 @ | 706320 | 378055 | 42.61 | 42.65 | 43 | 3 | 1.1402
Wasser120 | Alkyd Aqua Typ 44 @ | 706320 | 378055 | 42.61 | 42.65 | 42.71 | 3 | 1.2103
Wasser120 | NEOCRYL XK 87 | 704489 | 37793 | 50.17 | 50.2 | 50.28 | 2 | 1.1303
Wasser120 | NEOCRYL XK 87 | 704489 | 37793 | 50.17 | 50.2 | 50.22 | 2 | 1.1731
Wasser120 | NEOCRYL XK 87 | 704489 | 37793 | 50.17 | 50.2 | 50.41 | 2 | 1.2365
Wasser120 | NEOCRYL XK 87 | 704489 | 37793 | 50.17 | 50.2 | 50.4 | 2 | 1.1184
ASS | SYNTHALAT DRS 05-117 | 704439 | 378789 | 78.27 | 78.5 | 79.31 | 8 | 1.6841
ASS | SYNTHALAT DRS 05-117 | 704439 | 378789 | 78.27 | 78.5 | 81.25 | 10 | 2.3743
ASS | SYNTHALAT DRS 05-117 | 704439 | 378789 | 78.27 | 78.5 | 81.15 | 10 | 2.2293
ASS | SYNTHALAT DRS 05-117 | 704439 | 378789 | 78.27 | 78.5 | 78.63 | 7 | 1.8589
Kunstharz | SYNTHALAT DRS 05-117 | 704439 | 378789 | 78.27 | 78.5 | 75.79 | 3 | 0.95
LM120 | SYNTHALAT DRS 05-117 | 704439 | 378789 | 78.27 | 78.5 | 80.13 | 4 | 0.9764
Wasser120 | JONCRYL PRO 1555 | 710025 | 378691 | 45.61 | 45.78 | 45.73 | 2 | 1.0891
Wasser120 | JONCRYL PRO 1555 | 710025 | 378691 | 45.61 | 45.78 | 45.61 | 2 | 1.2723
Wasser120 | JONCRYL PRO 1555 | 710025 | 378691 | 45.61 | 45.78 | 45.67 | 2 | 1.3148
Wasser120 | JONCRYL PRO 1555 | 710025 | 378691 | 45.61 | 45.78 | 45.6 | 2 | 1.1306
Wasser120 | Lipaton SB 5521 | 710149 | 377340 | 50.15 | 50.37 | 50.27 | 2 | 1.3035
Wasser120 | Lipaton SB 5521 | 710149 | 377340 | 50.15 | 50.37 | 50.19 | 2 | 1.2074
Wasser120 | Lipaton SB 5521 | 710149 | 377340 | 50.15 | 50.37 | 50.26 | 2 | 1.2044
Wasser120 | Lipaton SB 5521 | 710149 | 377340 | 50.15 | 50.37 | 50.25 | 2 | 1.271
ASS | JONCRYL 507 | 710146 | 377922 | 81.36 | 81.02 | 81.05 | 5 | 1.9286
ASS | JONCRYL 507 | 710146 | 377922 | 81.36 | 81.02 | 81.22 | 7 | 2.2299
ASS | JONCRYL 507 | 710146 | 377922 | 81.36 | 81.02 | 80.83 | 6 | 1.4417
ASS | JONCRYL 507 | 710146 | 377922 | 81.36 | 81.02 | 79.85 | 5 | 1.379
ASS | BASONAT HI 190 B_S NG | 710053 | 377670 | 89.92 | 90.07 | 90.15 | 4 | 1.2314
ASS | BASONAT HI 190 B_S NG | 710053 | 377670 | 89.92 | 90.07 | 90.05 | 4 | 1.0625
ASS | BASONAT HI 190 B_S NG | 710053 | 377670 | 89.92 | 90.07 | 89.69 | 3 | 1.1105
ASS | BASONAT HI 190 B_S NG | 710053 | 377670 | 89.92 | 90.07 | 89.59 | 4 | 1.2226
IR140 | M-Silikonharz | 706467 | na | 53.36 | 53.02 | 53.72 | 3 | 1.1521
LM120 | M-Silikonharz | 706467 | na | 53.36 | 53.02 | 56.55 | 6 | 1.0189
Kunstharz | M-Silikonharz | 706467 | na | 53.36 | 53.02 | 51.66 | 3 | 1.2455
ASS | DOMALKYD 8372 60X | 41895202 | na | 63.11 | 63.54 | 62.91 | 10 | 2.8878
Kunstharz | DOMALKYD 8372 60X | 41895202 | na | 63.11 | 63.54 | 62.74 | 8 | 2.8973
LM120 | DOMALKYD 8372 60X | 41895202 | na | 63.11 | 63.54 | 63.92 | 8 | 1.8805
IR140 | DOMALKYD 8372 60X | 41895202 | na | 63.11 | 63.54 | 63.94 | 6 | 1.6254
ASS | ACRYLBINDEMITTEL | 706416 | na | 33.48 | 33.6 | 33.55 | 5 | 1.636
Kunstharz | ACRYLBINDEMITTEL | 706416 | na | 33.48 | 33.6 | 32.35 | 3 | 1.2747
LM120 | ACRYLBINDEMITTEL | 706416 | na | 33.48 | 33.6 | 37.37 | 6 | 1.3185
IR140 | ACRYLBINDEMITTEL | 706416 | na | 33.48 | 33.6 | 34.62 | 5 | 1.3168
ASS | DESMODUR L 67 BA | 706333 | 377921 | 70.19 | 70.28 | 68.46 | 6 | 1.2879
ASS | DESMODUR L 67 BA | 706333 | 377921 | 70.19 | 70.28 | 71.22 | 6 | 1.0288
ASS | DESMODUR L 67 BA | 706333 | 377921 | 70.19 | 70.28 | 69.88 | 6 | 1.1309
ASS | DESMODUR L 67 BA | 706333 | 377921 | 70.19 | 70.28 | 68.79 | 6 | 1.1134
ASS | DOMALKYD 1482-55 W | 40984402 | 377992 | 56.66 | 56.58 | 56.09 | 4 | 1.6161
ASS | DOMALKYD 1482-55 W | 40984402 | 377992 | 56.66 | 56.58 | 56.01 | 4 | 1.3391
ASS | DOMALKYD 1482-55 W | 40984402 | 377992 | 56.66 | 56.58 | 55.84 | 4 | 1.5302
ASS | DOMALKYD 1482-55 W | 40984402 | 377992 | 56.66 | 56.58 | 55.67 | 4 | 1.5886
ASS | DOMALKYD 1482-55 W | 40984402 | 377992 | 56.66 | 56.58 | 56.28 | 3 | 1.4489
ASS | Macrynal SM 2704 | 706437 | 380268 | 77.28 | 77.57 | 77.7 | 4 | 0.946
ASS | Macrynal SM 2704 | 706437 | 380268 | 77.28 | 77.57 | 76.79 | 5 | 0.9482
ASS | Macrynal SM 2704 | 706437 | 380268 | 77.28 | 77.57 | 77.8 | 5 | 0.9426
ASS | Macrynal SM 2704 | 706437 | 380268 | 77.28 | 77.57 | 76.61 | 5 | 0.9454
ASS | Macrynal SM 2704 | 706437 | 380268 | 77.28 | 77.57 | 77.27 | 5 | 0.9658